## Figure 2d
Fibre Length (m) | Fibre Width (mm) | STD (mm)
0 | 1.442 | 0
0.003397 | 1.462 | 0.00173
0.006794 | 1.468 | 0.00252
0.01019 | 1.471 | 0.00252
0.01359 | 1.475 | 0.00531
0.01698 | 1.454 | 0.00531
0.02038 | 1.475 | 0.007881
0.02378 | 1.514 | 0.01075
0.02718 | 1.539 | 0.01075
0.03057 | 1.521 | 0.01247
0.03397 | 1.492 | 0.01804
0.03737 | 1.496 | 0.01804
0.04076 | 1.502 | 0.01804
0.04416 | 1.501 | 0.01745
0.04756 | 1.487 | 0.006987
0.05095 | 1.474 | 0.00581
0.05435 | 1.465 | 0.00581
0.05775 | 1.471 | 0.00581
0.06115 | 1.448 | 0.006828
0.06454 | 1.42 | 0.01259
0.06794 | 1.406 | 0.01259
0.07134 | 1.421 | 0.01259
0.07473 | 1.415 | 0.01259
0.07813 | 1.408 | 0.01264
0.08153 | 1.434 | 0.01269
0.08492 | 1.488 | 0.01269
0.08832 | 1.498 | 0.01269
0.09172 | 1.429 | 0.01269
0.09512 | 1.394 | 0.02534
0.09851 | 1.414 | 0.04916
0.1019 | 1.408 | 0.04916
0.1053 | 1.382 | 0.04916
0.1087 | 1.386 | 0.04916
0.1121 | 1.388 | 0.03334
0.1155 | 1.384 | 0.01451
0.1189 | 1.381 | 0.01451
0.1223 | 1.362 | 0.01451
0.1257 | 1.341 | 0.01451
0.1291 | 1.321 | 0.02044
0.1325 | 1.301 | 0.02423
0.1359 | 1.296 | 0.02423
0.1393 | 1.294 | 0.02423
0.1427 | 1.284 | 0.02423
0.1461 | 1.27 | 0.01036
0.1495 | 1.288 | 0.01011
0.1529 | 1.309 | 0.01011
0.1563 | 1.294 | 0.01011
0.1597 | 1.288 | 0.01064
0.1631 | 1.315 | 0.01456
0.1665 | 1.339 | 0.0152
0.1698 | 1.362 | 0.0152
0.1732 | 1.373 | 0.0152
0.1766 | 1.405 | 0.0152
0.18 | 1.473 | 0.02883
0.1834 | 1.554 | 0.03323
0.1868 | 1.524 | 0.03323
0.1902 | 1.486 | 0.03323
0.1936 | 1.423 | 0.03323
0.197 | 1.388 | 0.04984
0.2004 | 1.39 | 0.04984
0.2038 | 1.406 | 0.04984
0.2072 | 1.407 | 0.04984
0.2106 | 1.389 | 0.04089
0.214 | 1.352 | 0.01298
0.2174 | 1.358 | 0.01298
0.2208 | 1.367 | 0.01298
0.2242 | 1.346 | 0.01298
0.2276 | 1.347 | 0.01344
0.231 | 1.379 | 0.01486
0.2344 | 1.383 | 0.01486
0.2378 | 1.356 | 0.01486
0.2412 | 1.344 | 0.01486
0.2446 | 1.342 | 0.01491
0.248 | 1.342 | 0.02273
0.2514 | 1.337 | 0.02273
0.2548 | 1.323 | 0.02273
0.2582 | 1.314 | 0.02273
0.2616 | 1.322 | 0.01856
0.265 | 1.335 | 0.01175
0.2684 | 1.316 | 0.01175
0.2718 | 1.287 | 0.01175
0.2752 | 1.276 | 0.01175
0.2786 | 1.285 | 0.01618
0.282 | 1.296 | 0.01984
0.2853 | 1.303 | 0.01984
0.2887 | 1.322 | 0.01984
0.2921 | 1.342 | 0.01984
0.2955 | 1.361 | 0.02499
0.2989 | 1.366 | 0.02771
0.3023 | 1.376 | 0.02771
0.3057 | 1.397 | 0.02771
0.3091 | 1.416 | 0.02771
0.3125 | 1.422 | 0.02604
0.3159 | 1.417 | 0.02463
0.3193 | 1.415 | 0.02463
0.3227 | 1.425 | 0.02463
0.3261 | 1.422 | 0.02463
0.3295 | 1.408 | 0.0105
0.3329 | 1.399 | 0.00775
0.3363 | 1.396 | 0.00775
0.3397 | 1.399 | 0.00775
0.3431 | 1.405 | 0.007661
0.3465 | 1.391 | 0.003716
0.3499 | 1.391 | 0.00271
0.3533 | 1.394 | 0.00271
0.3567 | 1.405 | 0.00271
0.3601 | 1.429 | 0.00271
0.3635 | 1.453 | 0.02171
0.3669 | 1.451 | 0.02171
0.3703 | 1.415 | 0.02171
0.3737 | 1.397 | 0.02171
0.3771 | 1.394 | 0.0247
0.3805 | 1.401 | 0.03199
0.3839 | 1.391 | 0.03199
0.3873 | 1.378 | 0.03199
0.3907 | 1.371 | 0.03199
0.3941 | 1.376 | 0.0286
0.3974 | 1.403 | 0.01368
0.4008 | 1.387 | 0.01293
0.4042 | 1.36 | 0.01293
0.4076 | 1.342 | 0.01293
0.411 | 1.352 | 0.01398
0.4144 | 1.338 | 0.02182
0.4178 | 1.316 | 0.02182
0.4212 | 1.317 | 0.02182
0.4246 | 1.307 | 0.02182
0.428 | 1.317 | 0.01585
0.4314 | 1.346 | 0.00798
0.4348 | 1.352 | 0.00798
0.4382 | 1.342 | 0.00798
0.4416 | 1.314 | 0.00798
0.445 | 1.315 | 0.01244
0.4484 | 1.361 | 0.02219
0.4518 | 1.37 | 0.02219
0.4552 | 1.365 | 0.02219
0.4586 | 1.356 | 0.02219
0.462 | 1.355 | 0.01356
0.4654 | 1.345 | 0.00995
0.4688 | 1.334 | 0.00995
0.4722 | 1.325 | 0.00995
0.4756 | 1.309 | 0.00995
0.479 | 1.304 | 0.01198
0.4824 | 1.308 | 0.01339
0.4858 | 1.315 | 0.01339
0.4892 | 1.332 | 0.01339
0.4926 | 1.338 | 0.01339
0.496 | 1.346 | 0.01528
0.4994 | 1.333 | 0.01542
0.5028 | 1.338 | 0.01542
0.5062 | 1.342 | 0.01542
0.5095 | 1.367 | 0.01567
0.5129 | 1.353 | 0.01817
0.5163 | 1.352 | 0.01866
0.5197 | 1.32 | 0.01866
0.5231 | 1.327 | 0.01866
0.5265 | 1.34 | 0.01866
0.5299 | 1.361 | 0.01428
0.5333 | 1.366 | 0.01267
0.5367 | 1.343 | 0.01267
0.5401 | 1.369 | 0.01267
0.5435 | 1.373 | 0.01267
0.5469 | 1.399 | 0.01362
0.5503 | 1.451 | 0.01362
0.5537 | 1.463 | 0.01362
0.5571 | 1.452 | 0.01362
0.5605 | 1.393 | 0.01989
0.5639 | 1.332 | 0.04184
0.5673 | 1.332 | 0.04184
0.5707 | 1.359 | 0.04184
0.5741 | 1.35 | 0.04184
0.5775 | 1.355 | 0.04109
0.5809 | 1.386 | 0.03442
0.5843 | 1.417 | 0.02774
0.5877 | 1.448 | 0.02106
0.5911 | 1.443 | 0.02051
0.5945 | 1.422 | 0.01974
0.5979 | 1.422 | 0.0185
0.6013 | 1.421 | 0.01726
0.6047 | 1.421 | 0.01601
0.6081 | 1.421 | 0.01477
0.6115 | 1.42 | 0.01353
0.6149 | 1.421 | 0.01252
0.6183 | 1.428 | 0.01252
0.6217 | 1.433 | 0.01252
0.625 | 1.428 | 0.01252
0.6284 | 1.42 | 0.008762
0.6318 | 1.407 | 0.00493
0.6352 | 1.398 | 0.00493
0.6386 | 1.396 | 0.00493
0.642 | 1.397 | 0.00493
0.6454 | 1.395 | 0.003825
0.6488 | 1.396 | 0.00315
0.6522 | 1.43 | 0.00315
0.6556 | 1.463 | 0.00315
0.659 | 1.437 | 0.00315
0.6624 | 1.435 | 0.01032
0.6658 | 1.438 | 0.01721
0.6692 | 1.448 | 0.01721
0.6726 | 1.444 | 0.01721
0.676 | 1.437 | 0.01721
0.6794 | 1.439 | 0.007317
0.6828 | 1.436 | 0.00467
0.6862 | 1.442 | 0.00467
0.6896 | 1.413 | 0.00467
0.693 | 1.398 | 0.004785
0.6964 | 1.446 | 0.01914
0.6998 | 1.47 | 0.02331
0.7032 | 1.452 | 0.02331
0.7066 | 1.444 | 0.02331
0.71 | 1.468 | 0.02331
0.7134 | 1.474 | 0.01132
0.7168 | 1.484 | 0.01132
0.7202 | 1.506 | 0.01132
0.7236 | 1.505 | 0.01132
0.727 | 1.498 | 0.0122
0.7304 | 1.489 | 0.01458
0.7338 | 1.454 | 0.01458
0.7371 | 1.457 | 0.01458
0.7405 | 1.452 | 0.01458
0.7439 | 1.477 | 0.01433
0.7473 | 1.486 | 0.01299
0.7507 | 1.447 | 0.01287
0.7541 | 1.443 | 0.01287
0.7575 | 1.401 | 0.01287
0.7609 | 1.363 | 0.01318
0.7643 | 1.419 | 0.01811
0.7677 | 1.427 | 0.01811
0.7711 | 1.447 | 0.01811
0.7745 | 1.461 | 0.01811
0.7779 | 1.469 | 0.01759
0.7813 | 1.474 | 0.01687
0.7847 | 1.442 | 0.01687
0.7881 | 1.406 | 0.01687
0.7915 | 1.348 | 0.01687
0.7949 | 1.332 | 0.03057
0.7983 | 1.358 | 0.06391
0.8017 | 1.352 | 0.06391
0.8051 | 1.354 | 0.06391
0.8085 | 1.359 | 0.06391
0.8119 | 1.403 | 0.03664
0.8153 | 1.429 | 0.02372
0.8187 | 1.431 | 0.02372
0.8221 | 1.37 | 0.02372
0.8255 | 1.336 | 0.02372
0.8289 | 1.358 | 0.02669
0.8323 | 1.355 | 0.02902
0.8357 | 1.356 | 0.02902
0.8391 | 1.362 | 0.02902
0.8425 | 1.376 | 0.02902
0.8459 | 1.389 | 0.02902
0.8492 | 1.393 | 0.01951
0.8526 | 1.393 | 0.01549
0.856 | 1.399 | 0.01549
0.8594 | 1.445 | 0.01652
0.8628 | 1.479 | 0.03249
0.8662 | 1.511 | 0.03622
0.8696 | 1.566 | 0.03622
0.873 | 1.58 | 0.03622
0.8764 | 1.59 | 0.03622
0.8798 | 1.615 | 0.03415
0.8832 | 1.635 | 0.03328
0.8866 | 1.639 | 0.03328
0.89 | 1.636 | 0.03328
0.8934 | 1.608 | 0.03328
0.8968 | 1.584 | 0.02047
0.9002 | 1.565 | 0.02047
0.9036 | 1.553 | 0.02047
0.907 | 1.542 | 0.02047
0.9104 | 1.536 | 0.01907
0.9138 | 1.533 | 0.008621
0.9172 | 1.52 | 0.00835
0.9206 | 1.521 | 0.00835
0.924 | 1.519 | 0.00835
0.9274 | 1.542 | 0.00835
0.9308 | 1.551 | 0.01047
0.9342 | 1.536 | 0.01425
0.9376 | 1.522 | 0.01425
0.941 | 1.513 | 0.01425
0.9444 | 1.47 | 0.02487
0.9478 | 1.42 | 0.03854
0.9512 | 1.397 | 0.03854
0.9546 | 1.384 | 0.03854
0.958 | 1.381 | 0.03854
0.9613 | 1.393 | 0.02845
0.9647 | 1.399 | 0.00875
0.9681 | 1.401 | 0.00875
0.9715 | 1.404 | 0.00875
0.9749 | 1.429 | 0.00875
0.9783 | 1.449 | 0.00875
0.9817 | 1.454 | 0.01635
0.9851 | 1.464 | 0.02384
0.9885 | 1.487 | 0.02384
0.9919 | 1.504 | 0.02384
0.9953 | 1.527 | 0.02633
0.9987 | 1.555 | 0.02814
1.002 | 1.563 | 0.02814
1.006 | 1.629 | 0.02814
1.009 | 1.627 | 0.02814
1.012 | 1.604 | 0.03416
1.016 | 1.583 | 0.04041
1.019 | 1.585 | 0.04041
1.022 | 1.593 | 0.04041
1.026 | 1.58 | 0.04041
1.029 | 1.555 | 0.02385
1.033 | 1.523 | 0.01441
1.036 | 1.485 | 0.01441
1.039 | 1.463 | 0.01441
1.043 | 1.446 | 0.01441
1.046 | 1.459 | 0.02295
1.05 | 1.422 | 0.02579
1.053 | 1.422 | 0.02579
1.056 | 1.431 | 0.02579
1.06 | 1.43 | 0.02579
1.063 | 1.418 | 0.01346
1.067 | 1.412 | 0.00627
1.07 | 1.431 | 0.00627
1.073 | 1.444 | 0.00627
1.077 | 1.456 | 0.0103
1.08 | 1.472 | 0.023
1.084 | 1.467 | 0.023
1.087 | 1.456 | 0.023
1.09 | 1.489 | 0.023
1.094 | 1.528 | 0.02443
1.097 | 1.533 | 0.03307
1.101 | 1.509 | 0.03416
1.104 | 1.508 | 0.03416
1.107 | 1.51 | 0.03416
1.111 | 1.523 | 0.03416
1.114 | 1.546 | 0.02844
1.118 | 1.568 | 0.01438
1.121 | 1.568 | 0.01438
1.124 | 1.574 | 0.01438
1.128 | 1.588 | 0.01274
1.131 | 1.591 | 0.01019
1.135 | 1.574 | 0.01019
1.138 | 1.554 | 0.01019
1.141 | 1.531 | 0.01019
1.145 | 1.517 | 0.01353
1.148 | 1.51 | 0.02243
1.152 | 1.493 | 0.02243
1.155 | 1.497 | 0.02243
1.158 | 1.486 | 0.02243
1.162 | 1.539 | 0.02243
1.165 | 1.519 | 0.02729
1.169 | 1.452 | 0.03425
1.172 | 1.454 | 0.03644
1.175 | 1.456 | 0.03863
1.179 | 1.458 | 0.04082
1.182 | 1.46 | 0.04301
1.186 | 1.462 | 0.0452
1.189 | 1.464 | 0.0474
1.192 | 1.466 | 0.04959
1.196 | 1.468 | 0.05178
1.199 | 1.47 | 0.05397
1.203 | 1.473 | 0.05616
1.206 | 1.475 | 0.05835
1.209 | 1.499 | 0.05906
1.213 | 1.486 | 0.05709
1.216 | 1.469 | 0.05498
1.22 | 1.452 | 0.05287
1.223 | 1.435 | 0.05076
1.226 | 1.418 | 0.04865
1.23 | 1.401 | 0.04655
1.233 | 1.389 | 0.04571
1.237 | 1.401 | 0.04571
1.24 | 1.44 | 0.04571
1.243 | 1.499 | 0.04571
1.247 | 1.573 | 0.04571
1.25 | 1.645 | 0.06446
1.253 | 1.698 | 0.06947
1.257 | 1.696 | 0.06947
1.26 | 1.695 | 0.06096
1.264 | 1.686 | 0.02164
1.267 | 1.65 | 0.01855
1.27 | 1.606 | 0.01855
1.274 | 1.484 | 0.01855
1.277 | 1.407 | 0.01895
1.281 | 1.416 | 0.02439
1.284 | 1.425 | 0.02982
1.287 | 1.434 | 0.03526
1.291 | 1.443 | 0.0407
1.294 | 1.451 | 0.04614
1.298 | 1.46 | 0.05157
1.301 | 1.469 | 0.05701
1.304 | 1.507 | 0.05709
1.308 | 1.527 | 0.05709
1.311 | 1.536 | 0.04779
1.315 | 1.549 | 0.02786
1.318 | 1.582 | 0.02786
1.321 | 1.647 | 0.02786
1.325 | 1.673 | 0.02786
1.328 | 1.685 | 0.02786
1.332 | 1.7 | 0.03841
1.335 | 1.715 | 0.04979
1.338 | 1.697 | 0.04979
1.342 | 1.672 | 0.04979
1.345 | 1.689 | 0.04979
1.349 | 1.696 | 0.02928
1.352 | 1.723 | 0.01674
1.355 | 1.753 | 0.01674
1.359 | 1.763 | 0.01674
1.362 | 1.747 | 0.01923
1.366 | 1.735 | 0.02203
1.369 | 1.701 | 0.02203
1.372 | 1.673 | 0.02203
1.376 | 1.68 | 0.02203
1.379 | 1.687 | 0.02203
1.383 | 1.688 | 0.02113
1.386 | 1.683 | 0.0206
1.389 | 1.699 | 0.0206
1.393 | 1.708 | 0.0206
1.396 | 1.735 | 0.01944
1.4 | 1.746 | 0.019
1.403 | 1.753 | 0.019
1.406 | 1.737 | 0.019
1.41 | 1.709 | 0.019
1.413 | 1.701 | 0.02133
1.417 | 1.711 | 0.02276
1.42 | 1.71 | 0.02276
1.423 | 1.687 | 0.02276
1.427 | 1.666 | 0.02276
1.43 | 1.634 | 0.02279
1.434 | 1.63 | 0.03445
1.437 | 1.652 | 0.03445
1.44 | 1.66 | 0.03445
1.444 | 1.686 | 0.03317
1.447 | 1.668 | 0.02294
1.451 | 1.653 | 0.02137
1.454 | 1.672 | 0.02137
1.457 | 1.689 | 0.02137
1.461 | 1.708 | 0.02137
1.464 | 1.697 | 0.02182
1.468 | 1.676 | 0.02316
1.471 | 1.682 | 0.02316
1.474 | 1.689 | 0.02316
1.478 | 1.648 | 0.02316
1.481 | 1.603 | 0.0258
1.484 | 1.556 | 0.0329
1.488 | 1.536 | 0.0329
1.491 | 1.529 | 0.0329
1.495 | 1.515 | 0.0329
1.498 | 1.496 | 0.02663
1.501 | 1.505 | 0.02091
1.505 | 1.536 | 0.02091
1.508 | 1.576 | 0.02091
1.512 | 1.621 | 0.02091
1.515 | 1.618 | 0.03331
1.518 | 1.601 | 0.05095
1.522 | 1.632 | 0.05095
1.525 | 1.667 | 0.05095
1.529 | 1.671 | 0.05095
1.532 | 1.662 | 0.04046
1.535 | 1.665 | 0.03294
1.539 | 1.658 | 0.03294
1.542 | 1.61 | 0.03294
1.546 | 1.534 | 0.03294
1.549 | 1.526 | 0.04946
1.552 | 1.533 | 0.05908
1.556 | 1.502 | 0.05908
1.559 | 1.475 | 0.05908
1.563 | 1.513 | 0.05908
1.566 | 1.549 | 0.02354
1.569 | 1.595 | 0.02354
1.573 | 1.56 | 0.02354
1.576 | 1.52 | 0.02354
1.58 | 1.51 | 0.03176
1.583 | 1.463 | 0.03591
1.586 | 1.465 | 0.03591
1.59 | 1.472 | 0.03591
1.593 | 1.485 | 0.03591
1.597 | 1.462 | 0.03523
1.6 | 1.452 | 0.023
1.603 | 1.421 | 0.02028
1.607 | 1.436 | 0.02028
1.61 | 1.449 | 0.02028
1.614 | 1.449 | 0.02028
1.617 | 1.477 | 0.00911
1.62 | 1.496 | 0.00911
1.624 | 1.55 | 0.00911
1.627 | 1.564 | 0.00911
1.631 | 1.567 | 0.01887
1.634 | 1.572 | 0.041
1.637 | 1.555 | 0.041
1.641 | 1.554 | 0.041
1.644 | 1.565 | 0.041
1.648 | 1.558 | 0.0349
1.651 | 1.522 | 0.0109
1.654 | 1.483 | 0.00984
1.658 | 1.453 | 0.00984
1.661 | 1.437 | 0.00984
1.665 | 1.423 | 0.0135
1.668 | 1.446 | 0.03337
1.671 | 1.479 | 0.03337
1.675 | 1.488 | 0.03337
1.678 | 1.497 | 0.03337
1.682 | 1.513 | 0.02819
1.685 | 1.529 | 0.02179
1.688 | 1.532 | 0.02179
1.692 | 1.525 | 0.02179
1.695 | 1.527 | 0.02179
1.698 | 1.545 | 0.01344
1.702 | 1.554 | 0.00945
1.705 | 1.547 | 0.00945
1.709 | 1.535 | 0.00945
1.712 | 1.542 | 0.00945
1.715 | 1.541 | 0.009539
1.719 | 1.539 | 0.00965
1.722 | 1.556 | 0.00965
1.726 | 1.564 | 0.00965
1.729 | 1.544 | 0.00965
1.732 | 1.5 | 0.01801
1.736 | 1.475 | 0.02351
1.739 | 1.49 | 0.02351
1.743 | 1.513 | 0.02351
1.746 | 1.51 | 0.02351
1.749 | 1.464 | 0.02165
1.753 | 1.453 | 0.02159
1.756 | 1.462 | 0.02159
1.76 | 1.462 | 0.02159
1.763 | 1.466 | 0.02023
1.766 | 1.444 | 0.007467
1.77 | 1.427 | 0.00528
1.773 | 1.416 | 0.00528
1.777 | 1.407 | 0.00528
1.78 | 1.392 | 0.00528
1.783 | 1.403 | 0.0129
1.787 | 1.423 | 0.01542
1.79 | 1.437 | 0.01542
1.794 | 1.42 | 0.01542
1.797 | 1.425 | 0.01542
1.8 | 1.459 | 0.01187
1.804 | 1.508 | 0.01187
1.807 | 1.527 | 0.01187
1.811 | 1.513 | 0.01187
1.814 | 1.548 | 0.0152
1.817 | 1.563 | 0.02577
1.821 | 1.584 | 0.02577
1.824 | 1.606 | 0.02577
1.828 | 1.611 | 0.02577
1.831 | 1.616 | 0.02455
1.834 | 1.618 | 0.02025
1.838 | 1.595 | 0.02025
1.841 | 1.585 | 0.02025
1.845 | 1.604 | 0.02025
1.848 | 1.649 | 0.02025
1.851 | 1.606 | 0.02166
1.855 | 1.589 | 0.02166
1.858 | 1.572 | 0.02166
1.862 | 1.575 | 0.02166
1.865 | 1.562 | 0.02003
1.868 | 1.518 | 0.01742
1.872 | 1.483 | 0.01742
1.875 | 1.469 | 0.01742
1.879 | 1.486 | 0.01742
1.882 | 1.51 | 0.01882
1.885 | 1.529 | 0.02016
1.889 | 1.527 | 0.02016
1.892 | 1.497 | 0.02016
1.896 | 1.485 | 0.02016
1.899 | 1.495 | 0.02221
1.902 | 1.507 | 0.02336
1.906 | 1.535 | 0.02336
1.909 | 1.558 | 0.02336
1.913 | 1.561 | 0.02336
1.916 | 1.555 | 0.02361
1.919 | 1.553 | 0.02383
1.923 | 1.566 | 0.02383
1.926 | 1.573 | 0.02383
1.929 | 1.583 | 0.02383
1.933 | 1.605 | 0.0177
1.936 | 1.619 | 0.01641
1.94 | 1.627 | 0.01641
1.943 | 1.64 | 0.01641
1.946 | 1.632 | 0.0163
1.95 | 1.618 | 0.01275
1.953 | 1.599 | 0.0118
1.957 | 1.608 | 0.0118
1.96 | 1.615 | 0.0118
1.963 | 1.624 | 0.0118
1.967 | 1.642 | 0.01124
1.97 | 1.65 | 0.01124
1.974 | 1.658 | 0.01124
1.977 | 1.65 | 0.01124
1.98 | 1.624 | 0.01238
1.984 | 1.611 | 0.01519
1.987 | 1.619 | 0.01519
1.991 | 1.626 | 0.01519
1.994 | 1.621 | 0.01519
1.997 | 1.628 | 0.01376
2.001 | 1.621 | 0.007119
2.004 | 1.593 | 0.00671
2.008 | 1.557 | 0.00671
2.011 | 1.551 | 0.00671
2.014 | 1.546 | 0.008828
2.018 | 1.538 | 0.02872
2.021 | 1.556 | 0.02872
2.025 | 1.553 | 0.02872
2.028 | 1.531 | 0.02872
2.031 | 1.534 | 0.0213
2.035 | 1.555 | 0.01145
2.038 | 1.547 | 0.01145
2.042 | 1.527 | 0.01145
2.045 | 1.552 | 0.01145
2.048 | 1.587 | 0.01626
2.052 | 1.613 | 0.01919
2.055 | 1.619 | 0.01919
2.059 | 1.602 | 0.01919
2.062 | 1.607 | 0.01919
2.065 | 1.612 | 0.01418
2.069 | 1.608 | 0.00614
2.072 | 1.618 | 0.00614
2.076 | 1.62 | 0.00614
2.079 | 1.62 | 0.00614
2.082 | 1.621 | 0.006993
2.086 | 1.623 | 0.00762
2.089 | 1.639 | 0.00762
2.093 | 1.652 | 0.00762
2.096 | 1.652 | 0.00762
2.099 | 1.659 | 0.01538
2.103 | 1.67 | 0.01603
2.106 | 1.662 | 0.01603
2.11 | 1.653 | 0.01603
2.113 | 1.636 | 0.01872
2.116 | 1.616 | 0.02238
2.12 | 1.596 | 0.02604
2.123 | 1.576 | 0.02971
2.127 | 1.556 | 0.03337
2.13 | 1.536 | 0.03704
2.133 | 1.517 | 0.0407
2.137 | 1.502 | 0.042
2.14 | 1.475 | 0.042
2.144 | 1.436 | 0.042
2.147 | 1.404 | 0.042
2.15 | 1.399 | 0.03977
2.154 | 1.407 | 0.03977
2.157 | 1.443 | 0.03977
2.16 | 1.454 | 0.03977
2.164 | 1.481 | 0.04049
2.167 | 1.54 | 0.04307
2.171 | 1.541 | 0.04311
2.174 | 1.539 | 0.04311
2.177 | 1.552 | 0.04311
2.181 | 1.575 | 0.0428
2.184 | 1.6 | 0.01824
2.188 | 1.615 | 0.01824
2.191 | 1.61 | 0.01824
2.194 | 1.592 | 0.01824
2.198 | 1.558 | 0.02408
2.201 | 1.54 | 0.03032
2.205 | 1.524 | 0.03032
2.208 | 1.494 | 0.03032
2.211 | 1.463 | 0.03032
2.215 | 1.493 | 0.03008
2.218 | 1.537 | 0.02967
2.222 | 1.548 | 0.02967
2.225 | 1.549 | 0.02967
2.228 | 1.542 | 0.02967
2.232 | 1.533 | 0.01982
2.235 | 1.55 | 0.00963
2.239 | 1.571 | 0.00963
2.242 | 1.564 | 0.00963
2.245 | 1.529 | 0.00963
2.249 | 1.496 | 0.022
2.252 | 1.451 | 0.03057
2.256 | 1.457 | 0.03057
2.259 | 1.485 | 0.03057
2.262 | 1.456 | 0.03057
2.266 | 1.498 | 0.02261
2.269 | 1.524 | 0.02261
2.273 | 1.506 | 0.02261
2.276 | 1.497 | 0.02261
2.279 | 1.509 | 0.02261
2.283 | 1.494 | 0.01924
2.286 | 1.469 | 0.01827
2.29 | 1.44 | 0.01827
2.293 | 1.413 | 0.01827
2.296 | 1.392 | 0.01827
2.3 | 1.346 | 0.03178
2.303 | 1.324 | 0.03612
2.307 | 1.375 | 0.03612
2.31 | 1.433 | 0.03612
2.313 | 1.482 | 0.03612
2.317 | 1.486 | 0.0656
2.32 | 1.481 | 0.0656
2.324 | 1.503 | 0.0656
2.327 | 1.514 | 0.0656
2.33 | 1.55 | 0.0578
2.334 | 1.586 | 0.03543
2.337 | 1.624 | 0.03543
2.341 | 1.622 | 0.03543
2.344 | 1.594 | 0.03543
2.347 | 1.588 | 0.0341
2.351 | 1.56 | 0.02675
2.354 | 1.514 | 0.02604
2.358 | 1.477 | 0.02604
2.361 | 1.464 | 0.02604
2.364 | 1.463 | 0.02607
2.368 | 1.475 | 0.02662
2.371 | 1.501 | 0.02662
2.375 | 1.551 | 0.02662
2.378 | 1.574 | 0.02662
2.381 | 1.527 | 0.02415
2.385 | 1.537 | 0.02065
2.388 | 1.534 | 0.02065
2.391 | 1.545 | 0.02065
2.395 | 1.574 | 0.02065
2.398 | 1.611 | 0.02065
2.402 | 1.637 | 0.02904
2.405 | 1.639 | 0.03548
2.408 | 1.624 | 0.03548
2.412 | 1.627 | 0.03548
2.415 | 1.622 | 0.01659
2.419 | 1.612 | 0.00744
2.422 | 1.605 | 0.00744
2.425 | 1.607 | 0.00744
2.429 | 1.608 | 0.00744
2.432 | 1.597 | 0.006616
2.436 | 1.579 | 0.00595
2.439 | 1.573 | 0.00595
2.442 | 1.566 | 0.00595
2.446 | 1.586 | 0.00595
2.449 | 1.614 | 0.01639
2.453 | 1.664 | 0.01772
2.456 | 1.715 | 0.01772
2.459 | 1.724 | 0.01772
2.463 | 1.734 | 0.0179
2.466 | 1.722 | 0.02127
2.47 | 1.7 | 0.02202
2.473 | 1.668 | 0.02202
2.476 | 1.651 | 0.02202
2.48 | 1.625 | 0.02202
2.483 | 1.633 | 0.02619
2.487 | 1.652 | 0.02793
2.49 | 1.662 | 0.02793
2.493 | 1.661 | 0.02793
2.497 | 1.642 | 0.02247
2.5 | 1.642 | 0.00955
2.504 | 1.649 | 0.00955
2.507 | 1.654 | 0.00955
2.51 | 1.661 | 0.00955
2.514 | 1.647 | 0.01042
2.517 | 1.616 | 0.01396
2.521 | 1.604 | 0.01415
2.524 | 1.635 | 0.01415
2.527 | 1.638 | 0.01415
2.531 | 1.634 | 0.01415
2.534 | 1.618 | 0.01549
2.538 | 1.614 | 0.01803
2.541 | 1.616 | 0.01803
2.544 | 1.612 | 0.01803
2.548 | 1.605 | 0.01414
2.551 | 1.596 | 0.00949
2.555 | 1.592 | 0.00949
2.558 | 1.595 | 0.00949
2.561 | 1.603 | 0.00949
2.565 | 1.61 | 0.00868
2.568 | 1.605 | 0.00709
2.572 | 1.596 | 0.00709
2.575 | 1.604 | 0.00709
2.578 | 1.652 | 0.00709
2.582 | 1.68 | 0.00709
2.585 | 1.682 | 0.02221
2.589 | 1.695 | 0.03748
2.592 | 1.708 | 0.03748
2.595 | 1.716 | 0.03748
2.599 | 1.718 | 0.02321
2.602 | 1.7 | 0.01386
2.605 | 1.685 | 0.01386
2.609 | 1.69 | 0.01386
2.612 | 1.681 | 0.01386
2.616 | 1.675 | 0.01195
2.619 | 1.668 | 0.00992
2.622 | 1.651 | 0.00992
2.626 | 1.641 | 0.00992
2.629 | 1.645 | 0.00992
2.633 | 1.66 | 0.01081
2.636 | 1.672 | 0.01113
2.639 | 1.658 | 0.01113
2.643 | 1.607 | 0.01113
2.646 | 1.577 | 0.01113
2.65 | 1.535 | 0.04664
2.653 | 1.55 | 0.05834
2.656 | 1.629 | 0.05834
2.66 | 1.644 | 0.05834
2.663 | 1.631 | 0.05834
2.667 | 1.615 | 0.05492
2.67 | 1.594 | 0.03426
2.673 | 1.58 | 0.03194
2.677 | 1.625 | 0.03194
2.68 | 1.665 | 0.03655
2.684 | 1.709 | 0.05126
2.687 | 1.729 | 0.05126
2.69 | 1.751 | 0.05126
2.694 | 1.724 | 0.05126
2.697 | 1.704 | 0.04716
2.701 | 1.659 | 0.02113
2.704 | 1.633 | 0.01754
2.707 | 1.592 | 0.01754
2.711 | 1.539 | 0.01754
2.714 | 1.513 | 0.01754

## Figure 2g
Bending cycles | Illuminance Replicate 1 (lux) | Replicate 2 (lux) | Replicate 3 (lux) | Mean (lux) | SD (lux)
0 | 64.33 | 65.31 | 65.05 | 64.9 | 0.51
200 | 64.58 | 65.43 | 64.71 | 64.91 | 0.46
400 | 65.68 | 65.05 | 63.87 | 64.87 | 0.92
600 | 65.18 | 63.93 | 64.74 | 64.62 | 0.63
800 | 64.74 | 65.49 | 64.51 | 64.91 | 0.51
1000 | 65.09 | 64.57 | 65.45 | 65.04 | 0.44
Bending cycles | Resistance Replicate 1 (kΩ) | Replicate 2 (kΩ) | Replicate 3 (kΩ) | Mean (kΩ) | SD (kΩ)
0 | 1008 | 1008 | 998 | 1004.67 | 5.77
200 | 1019 | 1007 | 1008 | 1011.33 | 6.66
400 | 1012 | 1014 | 1019 | 1015 | 3.61
600 | 1020 | 1030 | 1031 | 1027 | 6.08
800 | 1023 | 1024 | 1028 | 1025 | 2.65
1000 | 1027 | 1029 | 1036 | 1030.67 | 4.73

## Figure 2h
Pressure (kPa) | Conductance (μS)
0 | 0
55.56 | 0
111.11 | 0
138.89 | 0
165 | 0
165.06 | 1.135
166.67 | 1.142
177.78 | 1.148
194.44 | 1.149
222.22 | 1.15
277.78 | 1.15
333.33 | 1.15
444.44 | 1.15
555.56 | 1.15

## Figure 2i
Pressing cycles | Conductance(μS)
1 | 1.08848
2 | 1.09107
3 | 1.09015
4 | 1.08979
5 | 1.08374
6 | 1.09575
7 | 1.09189
8 | 1.09683
9 | 1.08968
10 | 1.09055
11 | 1.09627
12 | 1.0948
13 | 1.09709
14 | 1.09808
15 | 1.09563
16 | 1.09807
17 | 1.0913
18 | 1.09171
19 | 1.09849
20 | 1.09232
21 | 1.09186
22 | 1.09847
23 | 1.09672
24 | 1.09846
25 | 1.10014
26 | 1.10051
27 | 1.10104
28 | 1.10128
29 | 1.10179
30 | 1.10106
31 | 1.10205
32 | 1.10116
33 | 1.10315
34 | 1.0918
35 | 1.09324
36 | 1.10084
37 | 1.10209
38 | 1.1021
39 | 1.10271
40 | 1.10309
41 | 1.10284
42 | 1.10338
43 | 1.10343
44 | 1.10225
45 | 1.09529
46 | 1.10313
47 | 1.10347
48 | 1.10391
49 | 1.10439
50 | 1.10366
51 | 1.10249
52 | 1.10306
53 | 1.10349
54 | 1.10321
55 | 1.10244
56 | 1.10237
57 | 1.10379
58 | 1.1032
59 | 1.10391
60 | 1.10313
61 | 1.10482
62 | 1.10478
63 | 1.10332
64 | 1.10476
65 | 1.1047
66 | 1.10578
67 | 1.10497
68 | 1.10483
69 | 1.10491
70 | 1.1046
71 | 1.10671
72 | 1.10605
73 | 1.10616
74 | 1.10464
75 | 1.10471
76 | 1.10281
77 | 1.10475
78 | 1.10466
79 | 1.10491
80 | 1.10495
81 | 1.10586
82 | 1.10351
83 | 1.10507
84 | 1.10447
85 | 1.10478
86 | 1.10517
87 | 1.10513
88 | 1.10552
89 | 1.10478
90 | 1.10481
91 | 1.10579
92 | 1.10595
93 | 1.10481
94 | 1.10574
95 | 1.10562
96 | 1.10666
97 | 1.10478
98 | 1.10602
99 | 1.10459
100 | 1.1053
101 | 1.10529
102 | 1.10518
103 | 1.10513
104 | 1.10479
105 | 1.1055
106 | 1.10589
107 | 1.10595
108 | 1.10699
109 | 1.10637
110 | 1.10581
111 | 1.10742
112 | 1.10632
113 | 1.10536
114 | 1.10542
115 | 1.10804
116 | 1.10579
117 | 1.1079
118 | 1.1055
119 | 1.10506
120 | 1.10549
121 | 1.10551
122 | 1.10583
123 | 1.10804
124 | 1.10474
125 | 1.10513
126 | 1.10813
127 | 1.10791
128 | 1.10783
129 | 1.1087
130 | 1.10824
131 | 1.10739
132 | 1.10822
133 | 1.10806
134 | 1.10801
135 | 1.1088
136 | 1.10767
137 | 1.1085
138 | 1.10838
139 | 1.10857
140 | 1.10845
141 | 1.10799
142 | 1.10606
143 | 1.1075
144 | 1.10785
145 | 1.10656
146 | 1.10646
147 | 1.10799
148 | 1.10886
149 | 1.10919
150 | 1.10774
151 | 1.10772
152 | 1.10915
153 | 1.10616
154 | 1.10848
155 | 1.10857
156 | 1.10851
157 | 1.10771
158 | 1.10899
159 | 1.10815
160 | 1.10901
161 | 1.10839
162 | 1.10858
163 | 1.10898
164 | 1.10812
165 | 1.1068
166 | 1.1086
167 | 1.10827
168 | 1.1087
169 | 1.10859
170 | 1.10835
171 | 1.10903
172 | 1.10815
173 | 1.10721
174 | 1.10872
175 | 1.10895
176 | 1.10906
177 | 1.10896
178 | 1.10902
179 | 1.10623
180 | 1.11002
181 | 1.10833
182 | 1.10976
183 | 1.10873
184 | 1.10864
185 | 1.1085
186 | 1.10878
187 | 1.1089
188 | 1.10882
189 | 1.10892
190 | 1.10851
191 | 1.10869
192 | 1.10863
193 | 1.10897
194 | 1.11121
195 | 1.10856
196 | 1.10904
197 | 1.10893
198 | 1.10941
199 | 1.10856
200 | 1.10849
201 | 1.10919
202 | 1.10809
203 | 1.11006
204 | 1.10956
205 | 1.10847
206 | 1.10821
207 | 1.10866
208 | 1.11064
209 | 1.1088
210 | 1.10847
211 | 1.11044
212 | 1.10766
213 | 1.10905
214 | 1.10769
215 | 1.10912
216 | 1.10817
217 | 1.1083
218 | 1.10931
219 | 1.10908
220 | 1.10916
221 | 1.10921
222 | 1.10937
223 | 1.10962
224 | 1.10926
225 | 1.10895
226 | 1.10923
227 | 1.10881
228 | 1.10979
229 | 1.10894
230 | 1.10997
231 | 1.10884
232 | 1.10915
233 | 1.10919
234 | 1.11078
235 | 1.10878
236 | 1.10968
237 | 1.1114
238 | 1.11012
239 | 1.111
240 | 1.11106
241 | 1.11118
242 | 1.11088
243 | 1.11088
244 | 1.11175
245 | 1.11189
246 | 1.112
247 | 1.11233
248 | 1.11155
249 | 1.1099
250 | 1.11137
251 | 1.11066
252 | 1.11014
253 | 1.11142
254 | 1.10822
255 | 1.11041
256 | 1.11128
257 | 1.11218
258 | 1.11143
259 | 1.11027
260 | 1.11143
261 | 1.11106
262 | 1.11107
263 | 1.10988
264 | 1.11169
265 | 1.11051
266 | 1.1109
267 | 1.1108
268 | 1.11174
269 | 1.10971
270 | 1.11166
271 | 1.11258
272 | 1.11236
273 | 1.11269
274 | 1.11106
275 | 1.11105
276 | 1.11107
277 | 1.11175
278 | 1.11022
279 | 1.11222
280 | 1.11218
281 | 1.11198
282 | 1.11057
283 | 1.11181
284 | 1.11195
285 | 1.11176
286 | 1.11174
287 | 1.11198
288 | 1.11171
289 | 1.11043
290 | 1.11254
291 | 1.11129
292 | 1.11076
293 | 1.11211
294 | 1.11301
295 | 1.11227
296 | 1.11292
297 | 1.11296
298 | 1.11262
299 | 1.11273
300 | 1.11292
301 | 1.11241
302 | 1.11267
303 | 1.11231
304 | 1.11196
305 | 1.11342
306 | 1.11256
307 | 1.11262
308 | 1.1128
309 | 1.11265
310 | 1.11248
311 | 1.11297
312 | 1.11331
313 | 1.11251
314 | 1.11312
315 | 1.11204
316 | 1.11174
317 | 1.11324
318 | 1.11189
319 | 1.11269
320 | 1.11243
321 | 1.11363
322 | 1.11251
323 | 1.11203
324 | 1.11274
325 | 1.11349
326 | 1.11303
327 | 1.1122
328 | 1.11333
329 | 1.11342
330 | 1.11345
331 | 1.11367
332 | 1.11382
333 | 1.11288
334 | 1.11349
335 | 1.11352
336 | 1.11367
337 | 1.11406
338 | 1.11416
339 | 1.11409
340 | 1.11348
341 | 1.11395
342 | 1.11355
343 | 1.11414
344 | 1.11405
345 | 1.11459
346 | 1.11414
347 | 1.11401
348 | 1.11399
349 | 1.11441
350 | 1.11416
351 | 1.11404
352 | 1.11452
353 | 1.11496
354 | 1.11449
355 | 1.11442
356 | 1.1146
357 | 1.11472
358 | 1.11404
359 | 1.11466
360 | 1.11505
361 | 1.11463
362 | 1.11446
363 | 1.11437
364 | 1.11439
365 | 1.1141
366 | 1.1146
367 | 1.11448
368 | 1.11471
369 | 1.11462
370 | 1.11457
371 | 1.11452
372 | 1.11462
373 | 1.11465
374 | 1.11445
375 | 1.11479
376 | 1.11448
377 | 1.11472
378 | 1.11438
379 | 1.11473
380 | 1.11464
381 | 1.11497
382 | 1.11463
383 | 1.11473
384 | 1.11463
385 | 1.11459
386 | 1.11469
387 | 1.11473
388 | 1.11465
389 | 1.11424
390 | 1.11442
391 | 1.1144
392 | 1.11459
393 | 1.1143
394 | 1.11463
395 | 1.11459
396 | 1.11427
397 | 1.11455
398 | 1.1144
399 | 1.11408
400 | 1.11461
401 | 1.11396
402 | 1.11399
403 | 1.11505
404 | 1.1147
405 | 1.11454
406 | 1.11478
407 | 1.11474
408 | 1.11441
409 | 1.11493
410 | 1.11476
411 | 1.11413
412 | 1.11417
413 | 1.1143
414 | 1.11505
415 | 1.11507
416 | 1.11454
417 | 1.1141
418 | 1.11468
419 | 1.11495
420 | 1.11497
421 | 1.11513
422 | 1.11298
423 | 1.11427
424 | 1.11514
425 | 1.11499
426 | 1.11502
427 | 1.11536
428 | 1.11562
429 | 1.11518
430 | 1.11479
431 | 1.11495
432 | 1.11487
433 | 1.11509
434 | 1.11461
435 | 1.11531
436 | 1.11549
437 | 1.11427
438 | 1.11466
439 | 1.11454
440 | 1.11422
441 | 1.11428
442 | 1.11492
443 | 1.11376
444 | 1.11413
445 | 1.11508
446 | 1.11395
447 | 1.11467
448 | 1.11436
449 | 1.11482
450 | 1.11462
451 | 1.11459
452 | 1.11512
453 | 1.1135
454 | 1.1147
455 | 1.11484
456 | 1.11473
457 | 1.11279
458 | 1.11481
459 | 1.11475
460 | 1.11524
461 | 1.11494
462 | 1.11481
463 | 1.11507
464 | 1.11435
465 | 1.11495
466 | 1.11468
467 | 1.11443
468 | 1.11511
469 | 1.11508
470 | 1.11515
471 | 1.11507
472 | 1.11543
473 | 1.11459
474 | 1.11539
475 | 1.11376
476 | 1.11533
477 | 1.11557
478 | 1.11563
479 | 1.11546
480 | 1.11534
481 | 1.11573
482 | 1.1158
483 | 1.11544
484 | 1.11512
485 | 1.11542
486 | 1.11532
487 | 1.11559
488 | 1.11516
489 | 1.11576
490 | 1.11579
491 | 1.11551
492 | 1.11542
493 | 1.11522
494 | 1.11545
495 | 1.11361
496 | 1.11469
497 | 1.11481
498 | 1.11465
499 | 1.11464
500 | 1.11511
501 | 1.1151
502 | 1.11515
503 | 1.11497
504 | 1.11486
505 | 1.11543
506 | 1.11541
507 | 1.11537
508 | 1.11506
509 | 1.11577
510 | 1.11546
511 | 1.11558
512 | 1.11553
513 | 1.11538
514 | 1.11597
515 | 1.11595
516 | 1.11548
517 | 1.11563
518 | 1.11606
519 | 1.11589
520 | 1.11599
521 | 1.11569
522 | 1.11547
523 | 1.11579
524 | 1.1155
525 | 1.11559
526 | 1.11554
527 | 1.1158
528 | 1.11593
529 | 1.11544
530 | 1.11564
531 | 1.11548
532 | 1.11547
533 | 1.11512
534 | 1.11549
535 | 1.11464
536 | 1.11539
537 | 1.1155
538 | 1.11544
539 | 1.11551
540 | 1.11581
541 | 1.11544
542 | 1.11557
543 | 1.11569
544 | 1.11545
545 | 1.11546
546 | 1.11578
547 | 1.11562
548 | 1.11567
549 | 1.1151
550 | 1.11539
551 | 1.1157
552 | 1.11493
553 | 1.11577
554 | 1.11589
555 | 1.11556
556 | 1.11584
557 | 1.11572
558 | 1.11595
559 | 1.11541
560 | 1.11571
561 | 1.11535
562 | 1.1156
563 | 1.11524
564 | 1.1157
565 | 1.11569
566 | 1.11571
567 | 1.11565
568 | 1.11547
569 | 1.11564
570 | 1.11553
571 | 1.11566
572 | 1.11556
573 | 1.11563
574 | 1.11549
575 | 1.11561
576 | 1.11568
577 | 1.11503
578 | 1.1153
579 | 1.11541
580 | 1.11565
581 | 1.11551
582 | 1.1154
583 | 1.11508
584 | 1.1151
585 | 1.11494
586 | 1.11476
587 | 1.11526
588 | 1.11541
589 | 1.11489
590 | 1.11522
591 | 1.11531
592 | 1.11493
593 | 1.11516
594 | 1.11573
595 | 1.11514
596 | 1.1149
597 | 1.11509
598 | 1.11463
599 | 1.11548
600 | 1.11511
601 | 1.11532
602 | 1.11523
603 | 1.11495
604 | 1.11531
605 | 1.11432
606 | 1.11548
607 | 1.11514
608 | 1.11514
609 | 1.11515
610 | 1.11565
611 | 1.11567
612 | 1.11561
613 | 1.11551
614 | 1.11584
615 | 1.11577
616 | 1.1154
617 | 1.11553
618 | 1.11558
619 | 1.11642
620 | 1.1161
621 | 1.116
622 | 1.11575
623 | 1.11573
624 | 1.11604
625 | 1.11639
626 | 1.11629
627 | 1.1159
628 | 1.11573
629 | 1.11589
630 | 1.11607
631 | 1.11596
632 | 1.11582
633 | 1.11596
634 | 1.11571
635 | 1.11564
636 | 1.11573
637 | 1.11568
638 | 1.11559
639 | 1.11524
640 | 1.11574
641 | 1.1154
642 | 1.11566
643 | 1.11565
644 | 1.11587
645 | 1.11583
646 | 1.11617
647 | 1.11553
648 | 1.11554
649 | 1.11612
650 | 1.1161
651 | 1.11623
652 | 1.11649
653 | 1.11637
654 | 1.1167
655 | 1.11644
656 | 1.11614
657 | 1.11635
658 | 1.11631
659 | 1.11627
660 | 1.11628
661 | 1.11631
662 | 1.11614
663 | 1.11638
664 | 1.11632
665 | 1.11657
666 | 1.1164
667 | 1.11644
668 | 1.11627
669 | 1.11629
670 | 1.11634
671 | 1.11643
672 | 1.11635
673 | 1.11657
674 | 1.11653
675 | 1.11653
676 | 1.11671
677 | 1.11698
678 | 1.11669
679 | 1.1169
680 | 1.11648
681 | 1.11647
682 | 1.11645
683 | 1.11644
684 | 1.1165
685 | 1.11669
686 | 1.11678
687 | 1.11651
688 | 1.11675
689 | 1.11662
690 | 1.11706
691 | 1.11658
692 | 1.11703
693 | 1.11649
694 | 1.11693
695 | 1.11666
696 | 1.11692
697 | 1.11692
698 | 1.11639
699 | 1.11682
700 | 1.11686
701 | 1.11656
702 | 1.11624
703 | 1.11666
704 | 1.11667
705 | 1.11684
706 | 1.11675
707 | 1.11642
708 | 1.1164
709 | 1.11691
710 | 1.11668
711 | 1.11668
712 | 1.11652
713 | 1.11698
714 | 1.11698
715 | 1.11714
716 | 1.11691
717 | 1.11715
718 | 1.11699
719 | 1.11729
720 | 1.1172
721 | 1.11727
722 | 1.11734
723 | 1.11742
724 | 1.11748
725 | 1.11757
726 | 1.11731
727 | 1.11728
728 | 1.11757
729 | 1.11771
730 | 1.11789
731 | 1.11792
732 | 1.11808
733 | 1.11825
734 | 1.1184
735 | 1.11849
736 | 1.11852
737 | 1.11865
738 | 1.1185
739 | 1.11857
740 | 1.11871
741 | 1.11875
742 | 1.11887
743 | 1.11915
744 | 1.11879
745 | 1.11945
746 | 1.1192
747 | 1.11898
748 | 1.11975
749 | 1.11912
750 | 1.11909
751 | 1.11981
752 | 1.11979
753 | 1.11977
754 | 1.11895
755 | 1.11887
756 | 1.11958
757 | 1.11911
758 | 1.11924
759 | 1.11933
760 | 1.11915
761 | 1.1189
762 | 1.11908
763 | 1.11897
764 | 1.11901
765 | 1.11918
766 | 1.11916
767 | 1.11888
768 | 1.11885
769 | 1.11854
770 | 1.11884
771 | 1.1194
772 | 1.119
773 | 1.11883
774 | 1.11939
775 | 1.11907
776 | 1.11855
777 | 1.11884
778 | 1.11914
779 | 1.11893
780 | 1.11892
781 | 1.1185
782 | 1.11856
783 | 1.11884
784 | 1.1188
785 | 1.11971
786 | 1.11897
787 | 1.11995
788 | 1.11976
789 | 1.11983
790 | 1.11984
791 | 1.11907
792 | 1.11847
793 | 1.11848
794 | 1.11879
795 | 1.11893
796 | 1.11843
797 | 1.11864
798 | 1.11837
799 | 1.11834
800 | 1.11895
801 | 1.11882
802 | 1.11902
803 | 1.11921
804 | 1.11924
805 | 1.11893
806 | 1.11949
807 | 1.11893
808 | 1.11858
809 | 1.11934
810 | 1.11895
811 | 1.11891
812 | 1.11898
813 | 1.11913
814 | 1.11871
815 | 1.11896
816 | 1.11937
817 | 1.11857
818 | 1.11838
819 | 1.11904
820 | 1.11871
821 | 1.11876
822 | 1.11969
823 | 1.11894
824 | 1.11898
825 | 1.11925
826 | 1.11863
827 | 1.11884
828 | 1.11876
829 | 1.11946
830 | 1.1186
831 | 1.11924
832 | 1.11856
833 | 1.11931
834 | 1.1195
835 | 1.11824
836 | 1.11796
837 | 1.11842
838 | 1.11914
839 | 1.11875
840 | 1.11811
841 | 1.11886
842 | 1.11875
843 | 1.11934
844 | 1.11879
845 | 1.11882
846 | 1.11858
847 | 1.11867
848 | 1.11853
849 | 1.11898
850 | 1.11833
851 | 1.1183
852 | 1.1198
853 | 1.11982
854 | 1.11915
855 | 1.11912
856 | 1.11929
857 | 1.11886
858 | 1.11887
859 | 1.11987
860 | 1.11898
861 | 1.11934
862 | 1.11843
863 | 1.11922
864 | 1.11998
865 | 1.11942
866 | 1.11864
867 | 1.11937
868 | 1.11895
869 | 1.11942
870 | 1.11943
871 | 1.11971
872 | 1.11927
873 | 1.11978
874 | 1.11973
875 | 1.11977
876 | 1.1195
877 | 1.11817
878 | 1.11936
879 | 1.11914
880 | 1.11926
881 | 1.11917
882 | 1.11932
883 | 1.1188
884 | 1.12002
885 | 1.11923
886 | 1.11887
887 | 1.11869
888 | 1.11954
889 | 1.11852
890 | 1.11826
891 | 1.11858
892 | 1.11948
893 | 1.11925
894 | 1.11895
895 | 1.11947
896 | 1.11868
897 | 1.11863
898 | 1.11925
899 | 1.1199
900 | 1.11906
901 | 1.11897
902 | 1.11939
903 | 1.11938
904 | 1.11934
905 | 1.11938
906 | 1.11912
907 | 1.11932
908 | 1.11892
909 | 1.11954
910 | 1.11851
911 | 1.11849
912 | 1.11938
913 | 1.11887
914 | 1.11954
915 | 1.11878
916 | 1.11909
917 | 1.11947
918 | 1.11939
919 | 1.11952
920 | 1.1194
921 | 1.11939
922 | 1.11954
923 | 1.11903
924 | 1.11959
925 | 1.11927
926 | 1.11949
927 | 1.11845
928 | 1.1198
929 | 1.11983
930 | 1.11963
931 | 1.1192
932 | 1.11975
933 | 1.11869
934 | 1.11972
935 | 1.11875
936 | 1.11882
937 | 1.11913
938 | 1.1195
939 | 1.11928
940 | 1.11892
941 | 1.11967
942 | 1.11951
943 | 1.11916
944 | 1.11991
945 | 1.11976
946 | 1.11991
947 | 1.1197
948 | 1.11929
949 | 1.11948
950 | 1.11964
951 | 1.11991
952 | 1.11933
953 | 1.11947
954 | 1.11902
955 | 1.11963
956 | 1.11948
957 | 1.11935
958 | 1.11932
959 | 1.11864
960 | 1.11878
961 | 1.11896
962 | 1.11947
963 | 1.11918
964 | 1.11896
965 | 1.11925
966 | 1.11895
967 | 1.11931
968 | 1.11893
969 | 1.1188
970 | 1.11926
971 | 1.11924
972 | 1.11929
973 | 1.11926
974 | 1.11947
975 | 1.11892
976 | 1.11937
977 | 1.11939
978 | 1.1192
979 | 1.11904
980 | 1.11933
981 | 1.11922
982 | 1.11905
983 | 1.11883
984 | 1.11944
985 | 1.1188
986 | 1.1194
987 | 1.11939
988 | 1.11928
989 | 1.11906
990 | 1.11913
991 | 1.11921
992 | 1.11944
993 | 1.11893
994 | 1.11869
995 | 1.11882
996 | 1.1196
997 | 1.11874
998 | 1.11912
999 | 1.11884
1000 | 1.11927

## Figure 2j
Position (mm) | test1 | test2 | test3 | 40C_test1 | 40C_test2 | 40C_test3
0 | 3614 | 3617 | 3617 | 3530 | 3527 | 3533
5 | 3536 | 3524 | 3527 | 3396 | 3387 | 3410
10 | 3407 | 3415 | 3410 | 3260 | 3263 | 3266
15 | 3310 | 3297 | 3305 | 3140 | 3143 | 3143
20 | 3217 | 3177 | 3187 | 3011 | 3004 | 3007
25 | 3093 | 3074 | 3081 | 2894 | 2898 | 2904
30 | 3049 | 3031 | 3033 | 2834 | 2818 | 2818
35 | 2944 | 2925 | 2933 | 2723 | 2719 | 2728
40 | 2866 | 2844 | 2852 | 2630 | 2623 | 2635
45 | 2793 | 2773 | 2778 | 2545 | 2542 | 2553
50 | 2730 | 2710 | 2714 | 2480 | 2477 | 2485
55 | 2671 | 2647 | 2650 | 2413 | 2409 | 2416
60 | 2603 | 2575 | 2585 | 2343 | 2339 | 2341
65 | 2547 | 2525 | 2528 | 2286 | 2281 | 2289
70 | 2497 | 2471 | 2476 | 2226 | 2222 | 2233
75 | 2436 | 2413 | 2420 | 2161 | 2162 | 2171
80 | 2393 | 2370 | 2378 | 2123 | 2114 | 2126
85 | 2336 | 2316 | 2324 | 2069 | 2067 | 2078
90 | 2286 | 2267 | 2275 | 2019 | 2021 | 2027
95 | 2249 | 2227 | 2230 | 1975 | 1971 | 1978
100 | 2193 | 2175 | 2182 | 1923 | 1925 | 1935
105 | 2154 | 2135 | 2142 | 1882 | 1885 | 1896
110 | 2110 | 2092 | 2100 | 1838 | 1844 | 1851
115 | 2077 | 2055 | 2062 | 1797 | 1802 | 1810
120 | 2038 | 2018 | 2025 | 1764 | 1767 | 1775
125 | 2002 | 1985 | 1990 | 1730 | 1733 | 1740
130 | 1970 | 1952 | 1957 | 1696 | 1701 | 1708
135 | 1936 | 1918 | 1925 | 1665 | 1670 | 1678
140 | 1911 | 1892 | 1897 | 1637 | 1640 | 1649
145 | 1884 | 1867 | 1871 | 1611 | 1615 | 1623
150 | 1859 | 1841 | 1845 | 1587 | 1589 | 1596
155 | 1833 | 1817 | 1821 | 1563 | 1570 | 1572
160 | 1810 | 1794 | 1798 | 1542 | 1549 | 1555
165 | 1791 | 1772 | 1777 | 1522 | 1527 | 1534