## Figure 3d
Time (h) | Cumulative water vapor transmission (kg m⁻²)
| Denim fabric | Cotton fabric | Polyester fabric | Pixel fibre fabric
0 | 0 | 0 | 0 | 0
2.71667 | 0.04244 | 0.02829 | 0.02829 | 0.05659
7.55 | 0.55174 | 0.33953 | 0.36782 | 0.55174
9.55 | 0.7215 | 0.45271 | 0.52344 | 0.76394
21.55 | 1.78253 | 1.08933 | 1.28739 | 1.92401
25.55 | 2.20695 | 1.32983 | 1.57033 | 2.30598
27.55 | 2.34842 | 1.41471 | 1.6835 | 2.4616
29.55 | 2.47574 | 1.52789 | 1.85327 | 2.63136
31.55 | 2.6738 | 1.69765 | 2.00889 | 2.82942
33.55 | 2.81527 | 1.82498 | 2.12207 | 2.99919
47.55 | 3.84801 | 2.58892 | 2.9426 | 4.01778
49.55 | 4.04607 | 2.75868 | 3.06992 | 4.04607
51.55 | 4.22998 | 2.88601 | 3.19724 | 4.21584
71.55 | 5.6164 | 4.11681 | 4.47048 | 5.70128
73.55 | 5.75787 | 4.22998 | 4.59781 | 5.88519
75.55 | 5.89934 | 4.3856 | 4.75343 | 6.02666
77.55 | 6.06911 | 4.52707 | 4.8666 | 6.15399
81.55 | 6.36619 | 4.75343 | 5.16369 | 6.47937
93.55 | 7.22917 | 5.3476 | 5.88519 | 7.28576
95.55 | 7.35649 | 5.48907 | 6.01252 | 7.45552
97.55 | 7.46967 | 5.63055 | 6.11155 | 7.61114
100.05 | 7.66773 | 5.74372 | 6.26717 | 7.7809
101.55 | 7.72432 | 5.84275 | 6.36619 | 7.86579

## Figure 3e
Washing cycles | Illuminance 1 (lux) | Illuminance 2 (lux) | Illuminance 3 (lux) | Resistance 1 (kΩ) | Resistance 2 (kΩ) | Resistance 3 (kΩ)
0 | 170.48 | 173.09 | 171.08 | 974 | 980 | 979
5 | 167.85 | 169.8 | 171.75 | 982 | 978 | 974
10 | 168.67 | 168.68 | 172.38 | 978 | 982 | 982
15 | 169.44 | 168.17 | 166.18 | 979 | 978 | 973
20 | 170.02 | 172.38 | 169.55 | 975 | 978 | 972
25 | 170.01 | 168.45 | 172.95 | 981 | 977 | 979
30 | 167.87 | 168.72 | 165.94 | 979 | 976 | 973
35 | 171.45 | 173.13 | 170.04 | 976 | 981 | 979
40 | 166.3 | 167.22 | 169.34 | 975 | 980 | 975
45 | 167.63 | 170.42 | 170.12 | 981 | 984 | 979
50 | 166.48 | 166.93 | 168.82 | 980 | 982 | 980

## Figure 3f
Bending cycles | Illuminance 1 (lux) | Illuminance 2 (lux) | Illuminance 3 (lux) | Mean (lux) | SD (lux) | Resistance 1 (kΩ) | Resistance 2 (kΩ) | Resistance 3 (kΩ) | Mean (kΩ) | SD (kΩ)
0 | 168.58 | 168.68 | 170.79 | 169.35 | 1.25 | 989 | 986 | 986 | 987 | 1.73
200 | 165.75 | 168.21 | 169.02 | 167.66 | 1.7 | 995 | 997 | 998 | 996.67 | 1.53
400 | 167.09 | 169.5 | 169.75 | 168.78 | 1.47 | 1004 | 999 | 1006 | 1003 | 3.61
600 | 168.2 | 170.81 | 171.47 | 170.16 | 1.73 | 1001 | 1004 | 1004 | 1003 | 1.73
800 | 165.7 | 168.88 | 169.75 | 168.11 | 2.13 | 1009 | 1010 | 1005 | 1008 | 2.65
1000 | 168.39 | 168.85 | 171.11 | 169.45 | 1.46 | 1005 | 1012 | 1006 | 1007.67 | 3.79

## Figure 3j
Time (μs) | Voltage (V)
0.04 | 0
0.08 | 0
0.12 | 0
0.16 | 0
0.2 | 0.07084
0.24 | 0.07084
0.28 | 0
0.32 | 0
0.36 | 0
0.4 | 0
0.44 | 0
0.48 | 0
0.52 | 0.07084
0.56 | 0
0.6 | 0
0.64 | 0
0.68 | 0
0.72 | 0
0.76 | 0
0.8 | 0
0.84 | 0
0.88 | 0
0.92 | 0
0.96 | 0
1 | 0
1.04 | -0.07084
1.08 | 0
1.12 | 0
1.16 | 0
1.2 | 0
1.24 | 0
1.28 | 0
1.32 | 0
1.36 | 0.07084
1.4 | 0
1.44 | 0
1.48 | 0
1.52 | 0
1.56 | 0
1.6 | 0
1.64 | 0
1.68 | 0
1.72 | 0
1.76 | 0.07084
1.8 | 0
1.84 | 0
1.88 | 0
1.92 | 0
1.96 | 0
2 | 0
2.04 | 0
2.08 | 0
2.12 | 0
2.16 | -0.07084
2.2 | 0
2.24 | 0
2.28 | 0
2.32 | 0
2.36 | 0
2.4 | 0
2.44 | 0
2.48 | 0
2.52 | 0.07084
2.56 | 0
2.6 | 0
2.64 | 0
2.68 | 0.07084
2.72 | 0
2.76 | 0
2.8 | 0
2.84 | 0
2.88 | 0
2.92 | 0
2.96 | 0
3 | 0
3.04 | 0
3.08 | 0
3.12 | -0.07084
3.16 | 0
3.2 | 0
3.24 | 0
3.28 | -0.07084
3.32 | 0
3.36 | 0.07084
3.4 | 0
3.44 | 0
3.48 | 0
3.52 | 0
3.56 | 0
3.6 | 0
3.64 | 0
3.68 | 0
3.72 | 0
3.76 | 0
3.8 | 0
3.84 | 0
3.88 | 0
3.92 | 0
3.96 | 0
4 | 0
4.04 | 0
4.08 | 0
4.12 | 4.115
4.16 | 4.895
4.2 | 4.966
4.24 | 4.966
4.28 | 4.966
4.32 | 4.966
4.36 | 1.773
4.4 | 0.1417
4.44 | 0.07084
4.48 | 0
4.52 | 0
4.56 | 0
4.6 | 0
4.64 | 0
4.68 | 0
4.72 | 0
4.76 | 0
4.8 | 0
4.84 | 0
4.88 | 0
4.92 | 0
4.96 | 0
5 | 0
5.04 | 0
5.08 | 0
5.12 | 0
5.16 | 0.07084
5.2 | 0
5.24 | 0
5.28 | 0
5.32 | 0
5.36 | 3.263
5.4 | 4.824
5.44 | 4.966
5.48 | 5.037
5.52 | 5.037
5.56 | 5.037
5.6 | 3.051
5.64 | 0.2836
5.68 | 0
5.72 | 0
5.76 | 0
5.8 | 0
5.84 | 0
5.88 | 0
5.92 | 0
5.96 | -0.07084
6 | 0
6.04 | 0
6.08 | 0
6.12 | 0
6.16 | 0
6.2 | 0
6.24 | 0
6.28 | 0
6.32 | -0.07084
6.36 | 0
6.4 | 0
6.44 | 0
6.48 | 0
6.52 | 0
6.56 | 0
6.6 | 1.915
6.64 | 4.753
6.68 | 4.966
6.72 | 4.966
6.76 | 5.037
6.8 | 5.037
6.84 | 4.966
6.88 | 0.4966
6.92 | 0.07084
6.96 | 0
7 | 0
7.04 | 0
7.08 | 0
7.12 | 0
7.16 | 0
7.2 | 0
7.24 | 0
7.28 | -0.07084
7.32 | 0
7.36 | 0
7.4 | 0.07084
7.44 | 0
7.48 | 0
7.52 | 0
7.56 | 0
7.6 | 0
7.64 | 0
7.68 | 0
7.72 | 0
7.76 | 0
7.8 | 0
7.84 | 0
7.88 | 4.469
7.92 | 4.895
7.96 | 5.037
8 | 4.966
8.04 | 4.966
8.08 | 4.966
8.12 | 0.9931
8.16 | 0.07084
8.2 | 0
8.24 | -0.07084
8.28 | 0
8.32 | 0
8.36 | 0
8.4 | 0
8.44 | 0
8.48 | 0
8.52 | 0
8.56 | 0
8.6 | -0.07084
8.64 | 0
8.68 | 0
8.72 | 0
8.76 | 0
8.8 | 0
8.84 | 0
8.88 | 0
8.92 | 0
8.96 | 0
9 | 0
9.04 | 0
9.08 | 0
9.12 | 4.044
9.16 | 4.895
9.2 | 4.966
9.24 | 4.966
9.28 | 4.966
9.32 | 5.037
9.36 | 1.703
9.4 | 0.1417
9.44 | 0
9.48 | 0
9.52 | 0
9.56 | 0
9.6 | 0
9.64 | 0
9.68 | 0
9.72 | 0
9.76 | 0
9.8 | 0
9.84 | 0
9.88 | 0.07084
9.92 | -0.07084
9.96 | 0.07084
10 | -0.07084
10.04 | 0
10.08 | 0
10.12 | 0
10.16 | 0
10.2 | 0
10.24 | 0
10.28 | 0
10.32 | 0
10.36 | 3.193
10.4 | 4.824
10.44 | 4.966
10.48 | 4.966
10.52 | 4.966
10.56 | 4.966
10.6 | 4.966
10.64 | 4.966
10.68 | 5.037
10.72 | 4.966
10.76 | 4.966
10.8 | 4.966
10.84 | 4.966
10.88 | 4.966
10.92 | 4.966
10.96 | 4.966
11 | 4.966
11.04 | 4.966
11.08 | 4.966
11.12 | 4.966
11.16 | 4.966
11.2 | 4.966
11.24 | 1.206
11.28 | 0.07084
11.32 | 0
11.36 | -0.07084
11.4 | -0.07084
11.44 | -0.07084
11.48 | 0
11.52 | 0.07084
11.56 | 0
11.6 | 1.845
11.64 | 4.753
11.68 | 4.966
11.72 | 4.966
11.76 | 4.966
11.8 | 5.037
11.84 | 4.966
11.88 | 4.966
11.92 | 4.966
11.96 | 4.966
12 | 4.966
12.04 | 4.966
12.08 | 4.895
12.12 | 4.966
12.16 | 4.966
12.2 | 5.037
12.24 | 4.966
12.28 | 4.966
12.32 | 4.895
12.36 | 5.037
12.4 | 4.966
12.44 | 4.966
12.48 | 2.27
12.52 | 0.2127
12.56 | 0.07084
12.6 | 0
12.64 | -0.07084
12.68 | -0.07084
12.72 | -0.07084
12.76 | 0
12.8 | 0
12.84 | 0
12.88 | 4.469
12.92 | 4.966
12.96 | 4.966
13 | 5.037
13.04 | 4.966
13.08 | 4.966
13.12 | 0.9223
13.16 | 0.07084
13.2 | 0
13.24 | 0
13.28 | 0
13.32 | 0
13.36 | 0
13.4 | 0
13.44 | 0
13.48 | 0
13.52 | 0
13.56 | 0.07084
13.6 | 0
13.64 | -0.07084
13.68 | 0
13.72 | 0
13.76 | 0
13.8 | 0
13.84 | -0.07084
13.88 | 0
13.92 | 0
13.96 | 0
14 | 0.07084
14.04 | 0.07084
14.08 | 0
14.12 | 4.044
14.16 | 4.966
14.2 | 4.966
14.24 | 4.966
14.28 | 5.037
14.32 | 4.966
14.36 | 5.037
14.4 | 4.966
14.44 | 5.037
14.48 | 4.895
14.52 | 5.037
14.56 | 4.966
14.6 | 5.037
14.64 | 4.966
14.68 | 4.966
14.72 | 4.966
14.76 | 4.966
14.8 | 4.966
14.84 | 5.037
14.88 | 4.966
14.92 | 4.966
14.96 | 4.966
15 | 0.6385
15.04 | 0
15.08 | 0
15.12 | 0
15.16 | 0
15.2 | 0
15.24 | 0
15.28 | 0
15.32 | 0
15.36 | 3.263
15.4 | 4.824
15.44 | 4.895
15.48 | 4.966
15.52 | 4.966
15.56 | 4.966
15.6 | 4.966
15.64 | 4.966
15.68 | 4.966
15.72 | 4.966
15.76 | 4.966
15.8 | 4.966
15.84 | 4.966
15.88 | 4.966
15.92 | 4.966
15.96 | 4.966
16 | 4.966
16.04 | 4.966
16.08 | 4.966
16.12 | 5.037
16.16 | 4.966
16.2 | 4.966
16.24 | 1.206
16.28 | 0.07084
16.32 | 0
16.36 | 0
16.4 | -0.07084
16.44 | 0
16.48 | -0.07084
16.52 | 0
16.56 | -0.07084
16.6 | 1.915
16.64 | 4.682
16.68 | 4.966
16.72 | 4.966
16.76 | 5.037
16.8 | 4.966
16.84 | 5.037
16.88 | 0.4966
16.92 | 0
16.96 | -0.07084
17 | 0
17.04 | 0
17.08 | 0
17.12 | 0
17.16 | 0
17.2 | 0
17.24 | 0
17.28 | 0
17.32 | 0
17.36 | 0
17.4 | 0
17.44 | 0
17.48 | 0
17.52 | 0
17.56 | 0
17.6 | 0
17.64 | 0.07084
17.68 | 0
17.72 | 0
17.76 | 0
17.8 | 0
17.84 | 0
17.88 | 4.541
17.92 | 4.895
17.96 | 4.966
18 | 4.966
18.04 | 4.966
18.08 | 4.966
18.12 | 5.037
18.16 | 4.966
18.2 | 4.966
18.24 | 4.966
18.28 | 4.966
18.32 | 5.037
18.36 | 5.037
18.4 | 4.966
18.44 | 4.966
18.48 | 4.966
18.52 | 5.037
18.56 | 4.966
18.6 | 4.966
18.64 | 4.966
18.68 | 4.966
18.72 | 4.328
18.76 | 0.3546
18.8 | 0
18.84 | 0.07084
18.88 | -0.07084
18.92 | 0
18.96 | 0
19 | 0
19.04 | 0
19.08 | 0
19.12 | 4.044
19.16 | 4.895
19.2 | 4.966
19.24 | 4.966
19.28 | 4.966
19.32 | 4.966
19.36 | 4.966
19.4 | 4.966
19.44 | 4.966
19.48 | 4.966
19.52 | 5.037
19.56 | 4.966
19.6 | 5.037
19.64 | 5.037
19.68 | 4.966
19.72 | 5.037
19.76 | 4.966
19.8 | 4.966
19.84 | 4.966
19.88 | 5.037
19.92 | 5.037
19.96 | 4.966
20 | 0.6385
20.04 | 0.07084
20.08 | 0
20.12 | 0
20.16 | 0
20.2 | 0
20.24 | -0.07084
20.28 | 0
20.32 | 0
20.36 | 3.263
20.4 | 4.824
20.44 | 4.966
20.48 | 4.966
20.52 | 4.966
20.56 | 4.966
20.6 | 4.966
20.64 | 5.037
20.68 | 5.037
20.72 | 4.966
20.76 | 4.966
20.8 | 4.966
20.84 | 5.037
20.88 | 4.966
20.92 | 4.966
20.96 | 4.966
21 | 4.966
21.04 | 4.966
21.08 | 5.037
21.12 | 4.966
21.16 | 4.966
21.2 | 4.966
21.24 | 1.206
21.28 | 0.07084
21.32 | 0
21.36 | 0
21.4 | -0.07084
21.44 | 0
21.48 | 0
21.52 | 0
21.56 | 0
21.6 | 1.845
21.64 | 4.753
21.68 | 4.966
21.72 | 5.037
21.76 | 4.966
21.8 | 4.966
21.84 | 5.037
21.88 | 4.966
21.92 | 5.037
21.96 | 4.966
22 | 4.966
22.04 | 4.966
22.08 | 4.966
22.12 | 5.037
22.16 | 4.966
22.2 | 4.966
22.24 | 4.966
22.28 | 4.966
22.32 | 4.966
22.36 | 4.966
22.4 | 4.966
22.44 | 5.037
22.48 | 2.27
22.52 | 0.2127
22.56 | 0
22.6 | 0
22.64 | -0.07084
22.68 | 0
22.72 | 0
22.76 | 0
22.8 | -0.07084
22.84 | 0
22.88 | 4.469
22.92 | 4.966
22.96 | 4.966
23 | 5.037
23.04 | 5.037
23.08 | 5.037
23.12 | 0.9223
23.16 | 0.07084
23.2 | 0
23.24 | 0
23.28 | 0.07084
23.32 | 0
23.36 | 0
23.4 | 0
23.44 | 0
23.48 | 0
23.52 | 0
23.56 | 0
23.6 | 0
23.64 | 0
23.68 | 0
23.72 | -0.07084
23.76 | 0
23.8 | 0
23.84 | 0
23.88 | 0
23.92 | 0
23.96 | 0.07084
24 | 0
24.04 | 0
24.08 | 0
24.12 | 4.044
24.16 | 4.895
24.2 | 4.966
24.24 | 4.966
24.28 | 5.037
24.32 | 5.037
24.36 | 1.773
24.4 | 0.1417
24.44 | 0
24.48 | 0.07084
24.52 | 0
24.56 | 0
24.6 | 0
24.64 | -0.07084
24.68 | 0
24.72 | 0
24.76 | 0
24.8 | 0
24.84 | 0
24.88 | 0
24.92 | 0
24.96 | 0
25 | -0.07084
25.04 | 0
25.08 | 0
25.12 | 0
25.16 | 0
25.2 | -0.07084
25.24 | 0
25.28 | -0.07084
25.32 | 0
25.36 | 3.263
25.4 | 4.895
25.44 | 5.037
25.48 | 5.037
25.52 | 4.966
25.56 | 5.037
25.6 | 3.121
25.64 | 0.2127
25.68 | 0
25.72 | 0
25.76 | 0
25.8 | -0.07084
25.84 | -0.07084
25.88 | 0
25.92 | 0
25.96 | 0
26 | 0
26.04 | 0
26.08 | -0.07084
26.12 | 0
26.16 | 0
26.2 | 0
26.24 | 0
26.28 | 0
26.32 | 0
26.36 | 0
26.4 | 0
26.44 | 0
26.48 | 0
26.52 | 0
26.56 | 0
26.6 | 1.845
26.64 | 4.753
26.68 | 4.966
26.72 | 5.037
26.76 | 5.037
26.8 | 4.966
26.84 | 5.037
26.88 | 0.4966
26.92 | 0
26.96 | 0
27 | 0
27.04 | 0
27.08 | 0
27.12 | 0
27.16 | 0
27.2 | 0
27.24 | 0
27.28 | 0
27.32 | 0
27.36 | 0
27.4 | 0
27.44 | 0
27.48 | 0
27.52 | 0
27.56 | 0
27.6 | 0
27.64 | 0
27.68 | -0.07084
27.72 | 0
27.76 | -0.07084
27.8 | 0
27.84 | 0
27.88 | 4.541
27.92 | 4.966
27.96 | 5.037
28 | 4.966
28.04 | 5.037
28.08 | 5.037
28.12 | 5.037
28.16 | 4.966
28.2 | 4.966
28.24 | 4.966
28.28 | 5.037
28.32 | 5.037
28.36 | 4.966
28.4 | 5.037
28.44 | 4.966
28.48 | 4.966
28.52 | 5.037
28.56 | 4.895
28.6 | 5.037
28.64 | 4.966
28.68 | 4.966
28.72 | 4.399
28.76 | 0.3546
28.8 | 0
28.84 | 0
28.88 | 0
28.92 | 0
28.96 | 0
29 | 0
29.04 | 0
29.08 | 0
29.12 | 4.044
29.16 | 4.966
29.2 | 4.966
29.24 | 5.037
29.28 | 4.966
29.32 | 5.037
29.36 | 4.966
29.4 | 5.037
29.44 | 5.037
29.48 | 4.966
29.52 | 4.966
29.56 | 4.966
29.6 | 4.966
29.64 | 4.966
29.68 | 4.966
29.72 | 5.037
29.76 | 4.966
29.8 | 4.966
29.84 | 4.966
29.88 | 4.966
29.92 | 4.966
29.96 | 5.037
30 | 0.6385
30.04 | 0.07084
30.08 | 0
30.12 | 0
30.16 | -0.07084
30.2 | 0
30.24 | 0
30.28 | 0
30.32 | 0
30.36 | 3.193
30.4 | 4.824
30.44 | 4.966
30.48 | 4.966
30.52 | 5.037
30.56 | 4.966
30.6 | 5.037
30.64 | 4.966
30.68 | 4.966
30.72 | 4.966
30.76 | 4.966
30.8 | 4.966
30.84 | 5.037
30.88 | 4.966
30.92 | 4.966
30.96 | 4.895
31 | 4.966
31.04 | 4.966
31.08 | 4.966
31.12 | 4.966
31.16 | 4.966
31.2 | 4.895
31.24 | 1.206
31.28 | 0.07084
31.32 | 0
31.36 | 0
31.4 | 0
31.44 | -0.07084
31.48 | 0
31.52 | 0
31.56 | 0
31.6 | 1.845
31.64 | 4.753
31.68 | 4.966
31.72 | 4.966
31.76 | 4.966
31.8 | 5.037
31.84 | 4.966
31.88 | 4.966
31.92 | 4.966
31.96 | 5.037
32 | 4.966
32.04 | 5.037
32.08 | 4.966
32.12 | 5.037
32.16 | 4.966
32.2 | 4.966
32.24 | 4.966
32.28 | 5.037
32.32 | 4.966
32.36 | 5.037
32.4 | 4.966
32.44 | 5.037
32.48 | 2.27
32.52 | 0.2836
32.56 | 0
32.6 | 0
32.64 | 0
32.68 | 0
32.72 | -0.07084
32.76 | 0
32.8 | -0.07084
32.84 | 0
32.88 | 4.469
32.92 | 4.895
32.96 | 4.966
33 | 4.966
33.04 | 4.966
33.08 | 4.966
33.12 | 0.9223
33.16 | 0.07084
33.2 | 0
33.24 | 0
33.28 | 0
33.32 | 0
33.36 | -0.07084
33.4 | 0
33.44 | 0
33.48 | 0
33.52 | 0.07084
33.56 | 0
33.6 | 0
33.64 | 0
33.68 | 0
33.72 | 0.07084
33.76 | 0
33.8 | 0
33.84 | 0
33.88 | 0
33.92 | 0
33.96 | 0
34 | 0
34.04 | 0
34.08 | -0.07084
34.12 | 0
34.16 | 0
34.2 | 0.07084
34.24 | 0
34.28 | -0.07084
34.32 | 0
34.36 | 0
34.4 | 0
34.44 | 0
34.48 | 0
34.52 | 0
34.56 | 0
34.6 | 0
34.64 | 0
34.68 | 0
34.72 | 0
34.76 | 0
34.8 | 0
34.84 | 0
34.88 | 0
34.92 | 0
34.96 | 0
35 | 0
35.04 | 0
35.08 | 0.07084
35.12 | 0
35.16 | 0
35.2 | 0
35.24 | 0